## Sheet1
T/K | ΔC_p/R
500.04 | -0.0144685
500.12 | -0.0133785
500.21 | -0.0145685
500.29 | -0.0144885
500.37 | -0.0139885
500.46 | -0.0137485
500.54 | -0.0140885
500.63 | -0.0140985
500.71 | -0.0141885
500.79 | -0.0154685
500.88 | -0.0147185
500.96 | -0.0139585
501.04 | -0.0137985
501.12 | -0.0129585
501.21 | -0.0137285
501.29 | -0.0146685
501.37 | -0.0148385
501.46 | -0.0151085
501.54 | -0.0148585
501.63 | -0.0138485
501.71 | -0.0137685
501.79 | -0.0148785
501.88 | -0.0142085
501.96 | -0.0146385
502.05 | -0.0159185
502.13 | -0.0154185
502.21 | -0.0154285
502.29 | -0.0153485
502.38 | -0.0155285
502.46 | -0.0155285
502.54 | -0.0137585
502.63 | -0.0135985
502.71 | -0.0141185
502.79 | -0.0144585
502.88 | -0.0146385
502.96 | -0.0150685
503.05 | -0.0154985
503.13 | -0.0151685
503.22 | -0.0169585
503.29 | -0.0182285
503.38 | -0.0164585
503.46 | -0.0138485
503.54 | -0.0133485
503.63 | -0.0152185
503.71 | -0.0158185
503.8 | -0.0154785
503.88 | -0.0164185
503.96 | -0.0167685
504.05 | -0.0178785
504.13 | -0.0186485
504.22 | -0.0172085
504.3 | -0.0181485
504.38 | -0.0197685
504.47 | -0.0206185
504.55 | -0.0188485
504.63 | -0.0174185
504.72 | -0.0163285
504.8 | -0.0170985
504.88 | -0.0190485
504.97 | -0.0193985
505.05 | -0.0188085
505.13 | -0.0172085
505.22 | -0.0184885
505.3 | -0.0203585
505.38 | -0.0195185
505.47 | -0.0185985
505.55 | -0.0167385
505.64 | -0.0158985
505.72 | -0.0158285
505.8 | -0.0165885
505.88 | -0.0161785
505.97 | -0.0150885
506.05 | -0.0140785
506.13 | -0.0138285
506.22 | -0.0133285
506.3 | -0.0131685
506.39 | -0.0126685
506.47 | -0.0140285
506.56 | -0.0217385
506.64 | -0.0221685
506.72 | -0.0180285
506.81 | -0.0138885
506.88 | -0.0137285
506.97 | -0.0139085
507.05 | -0.0132385
507.14 | -0.0136685
507.22 | -0.0132485
507.3 | -0.0132585
507.39 | -0.0141985
507.47 | -0.0145385
507.55 | -0.0145485
507.64 | -0.0140485
507.72 | -0.0130385
507.8 | -0.0124585
507.89 | -0.0131385
507.97 | -0.0144185
508.05 | -0.0162885
508.13 | -0.0174785
508.22 | -0.0164685
508.3 | -0.0145285
508.38 | -0.0147885
508.47 | -0.0147185
508.55 | -0.0154885
508.64 | -0.0165085
508.72 | -0.0176985
508.8 | -0.0187285
508.89 | -0.0182185
508.97 | -0.0168785
509.05 | -0.0159485
509.14 | -0.0183285
509.22 | -0.0193485
509.3 | -0.0207185
509.39 | -0.0210585
509.47 | -0.0196285
509.55 | -0.0184485
509.63 | -0.0175285
509.72 | -0.0171985
509.8 | -0.0178785
509.88 | -0.0174685
509.97 | -0.0165385
510.05 | -0.0147685
510.14 | -0.0136785
510.22 | -0.0146185
510.31 | -0.0149685
510.39 | -0.0144685
510.47 | -0.0142185
510.55 | -0.0141385
510.63 | -0.0123685
510.72 | -0.0131385
510.8 | -0.0146685
510.88 | -0.0168785
510.96 | -0.0155285
511.05 | -0.0134185
511.13 | -0.0124985
511.22 | -0.0120885
511.3 | -0.0121785
511.39 | -0.0127785
511.47 | -0.0131185
511.56 | -0.0125385
511.64 | -0.0127985
511.72 | -0.0119585
511.8 | -0.0108685
511.89 | -0.0120585
511.97 | -0.0118985
512.06 | -0.0114785
512.14 | -0.0113185
512.22 | -0.0110685
512.31 | -0.0109985
512.39 | -0.0121885
512.47 | -0.0133785
512.56 | -0.0135585
512.64 | -0.0133985
512.72 | -0.0135685
512.81 | -0.0123085
512.89 | -0.0118085
512.97 | -0.0111385
513.06 | -0.0117385
513.14 | -0.0128485
513.22 | -0.0133585
513.31 | -0.0133685
513.39 | -0.0121885
513.47 | -0.0109285
513.56 | -0.0112785
513.64 | -0.0122985
513.72 | -0.0122285
513.81 | -0.0107085
513.89 | -0.0091885
513.97 | -0.0098785
514.06 | -0.0103085
514.14 | -0.0114185
514.22 | -0.0111685
514.31 | -0.0102485
514.39 | -0.0088985
514.48 | -0.0094085
514.56 | -0.0083185
514.64 | -0.0089185
514.73 | -0.0075785
514.81 | -0.0061385
514.9 | -0.0054685
514.98 | -0.0053985
515.06 | -0.0067585
515.14 | -0.0072685
515.22 | -0.0075385
515.31 | -0.0078785
515.39 | -0.0073785
515.47 | -0.0064585
515.56 | -0.0074785
515.64 | -0.0094285
515.73 | -0.0091885
515.81 | -0.0102985
515.89 | -0.0086085
515.97 | -0.0067585
516.06 | -0.0061685
516.14 | -0.0060085
516.23 | -0.0061885
516.31 | -0.0061885
516.4 | -0.0072985
516.47 | -0.0069685
516.56 | -0.0059585
516.64 | -0.0062185
516.72 | -0.0075885
516.81 | -0.0086085
516.89 | -0.0075985
516.98 | -0.0052385
517.06 | -0.0038085
517.14 | -0.0051685
517.23 | -0.0061085
517.31 | -0.0059485
517.4 | -0.0046785
517.48 | -0.0051985
517.56 | -0.0054585
517.64 | -0.0056385
517.73 | -0.0054685
517.81 | -0.0059885
517.89 | -0.0059085
517.97 | -0.0058285
518.06 | -0.0049085
518.14 | -0.0047485
518.22 | -0.0043285
518.31 | -0.0050985
518.39 | -0.0048585
518.48 | -0.0033385
518.56 | -0.0021585
518.65 | -0.0022585
518.73 | -0.0025185
518.81 | -0.0022685
518.89 | -0.0033785
518.98 | -0.0051585
519.06 | -0.0041485
519.14 | -0.0024685
519.22 | -0.0011185
519.31 | -0.0012985
519.39 | -0.0029985
519.48 | -0.0037685
519.56 | -0.0047085
519.64 | -0.0053885
519.72 | -0.0029385
519.81 | -0.0012585
519.89 | -0.0032985
519.98 | -0.0052485
520.06 | -0.0049185
520.14 | -0.0032385
520.22 | -0.0012085
520.31 | -0.0023185
520.39 | -0.0032585
520.48 | -0.0035985
520.56 | -0.0031885
520.64 | -0.0024285
520.73 | -0.0007485
520.81 | -0.0008385
520.89 | -0.0022885
520.98 | -0.0019585
521.06 | -0.0017085
521.14 | -0.0016285
521.23 | -0.0020585
521.31 | -0.0017285
521.39 | -0.0012285
521.47 | -0.0012385
521.56 | -0.0021785
521.64 | -0.0039585
521.72 | -0.0037185
521.81 | -0.0025385
521.9 | -0.0032185
521.98 | -0.0028885
522.06 | -0.0012885
522.14 | -0.0013785
522.23 | -0.0022385
522.31 | -0.0009785
522.4 | -0.0008985
522.47 | -0.0016685
522.56 | -0.0015085
522.64 | -0.0015085
522.73 | -0.0005885
522.81 | -0.0015285
522.89 | -0.0028085
522.98 | -0.0028985
523.06 | -0.0009585
523.15 | 0.0007315
523.23 | 0.0012315
523.31 | 0.0006315
523.4 | 0.0013815
523.48 | 0.0016315
523.57 | 0.0021315
523.65 | 0.0024615
523.73 | 0.0032115
523.81 | 0.0032115
523.89 | 0.0032815
523.98 | 0.0029415
524.06 | 0.0032715
524.14 | 0.0042815
524.23 | 0.0030015
524.31 | 0.0029915
524.4 | 0.0028215
524.48 | 0.0022215
524.56 | 0.0020415
524.65 | 0.0027915
524.73 | 0.0025315
524.81 | 0.0006615
524.89 | 0.0012515
524.97 | 0.0025115
525.06 | 0.0034315
525.15 | 0.0027515
525.23 | 0.0006215
525.31 | -0.0013285
525.4 | -0.0022685
525.48 | -0.0004085
525.56 | 0.0019515
525.65 | 0.0012715
525.73 | 0.0008315
525.82 | 0.0002315
525.9 | 0.0001415
525.98 | 0.0008115
526.06 | 0.0023315
526.15 | 0.0013915
526.23 | 0.0007115
526.32 | -0.0001485
526.4 | -0.0003285
526.48 | -0.0002485
526.57 | 0.0014415
526.65 | 0.0005815
526.73 | 0.0004115
526.82 | 0.0010815
526.9 | 0.0023415
526.98 | 0.0019115
527.06 | 0.0019815
527.15 | 0.0005415
527.23 | 0.0014615
527.31 | 0.0015415
527.4 | 0.0026315
527.48 | 0.0017815
527.56 | 0.0018615
527.65 | 0.0047315
527.73 | 0.0056515
527.81 | 0.0042015
527.9 | 0.0031015
527.98 | 0.0025815
528.06 | 0.0020615
528.15 | 0.0023115
528.23 | 0.0034015
528.32 | 0.0023015
528.39 | 0.0014415
528.48 | 0.0015215
528.56 | 0.0006715
528.65 | 0.0010015
528.73 | 0.0017515
528.81 | 0.0034415
528.9 | 0.0032615
528.98 | 0.0027415
529.06 | 0.0023115
529.15 | 0.0021415
529.23 | 0.0027215
529.32 | 0.0051715
529.4 | 0.0054215
529.48 | 0.0038815
529.56 | 0.0026915
529.64 | 0.0023515
529.73 | 0.0026815
529.81 | 0.0027515
529.89 | 0.0024915
529.98 | 3.15e-05
530.06 | 0.0005315
530.14 | 0.0019615
530.23 | 0.0018715
530.31 | 0.0006815
530.39 | -0.0003385
530.48 | 0.0004915
530.56 | 0.0013315
530.64 | 0.0019215
530.73 | 0.0008115
530.81 | -0.0017385
530.89 | -0.0029285
530.98 | -0.0013285
531.06 | -0.0019285
531.14 | -0.0024385
531.23 | -0.0016885
531.31 | -0.0011885
531.39 | -0.0002585
531.48 | 0.0007415
531.56 | 0.0020115
531.65 | 0.0015715
531.73 | 0.0030915
531.81 | 0.0038415
531.9 | 0.0031615
531.98 | 0.0042515
532.06 | 0.0043315
532.15 | 0.0038215
532.23 | 0.0051615
532.31 | 0.0070215
532.4 | 0.0073515
532.48 | 0.0059915
532.57 | 0.0064915
532.64 | 0.0063115
532.73 | 0.0061315
532.81 | 0.0057915
532.9 | 0.0056915
532.98 | 0.0051015
533.07 | 0.0046615
533.15 | 0.0053315
533.23 | 0.0066015
533.31 | 0.0053215
533.39 | 0.0046315
533.48 | 0.0057315
533.57 | 0.0073315
533.65 | 0.0065615
533.73 | 0.0072315
533.82 | 0.0082415
533.9 | 0.0071315
533.98 | 0.0072115
534.07 | 0.0075415
534.15 | 0.0093915
534.24 | 0.0097215
534.32 | 0.0099715
534.4 | 0.0091115
534.48 | 0.0070815
534.57 | 0.0061415
534.65 | 0.0073215
534.73 | 0.0079815
534.82 | 0.0081515
534.9 | 0.0063615
534.98 | 0.0033115
535.07 | 0.0028815
535.15 | 0.0044815
535.23 | 0.0048915
535.32 | 0.0052215
535.4 | 0.0061515
535.48 | 0.0073215
535.56 | 0.0079115
535.65 | 0.0071415
535.73 | 0.0078115
535.81 | 0.0063615
535.9 | 0.0048315
535.98 | 0.0071115
536.07 | 0.0088815
536.15 | 0.0087015
536.23 | 0.0097115
536.31 | 0.0096215
536.4 | 0.0097015
536.48 | 0.0092715
536.57 | 0.0080715
536.65 | 0.0084915
536.73 | 0.0086515
536.81 | 0.0099115
536.9 | 0.0112615
536.98 | 0.0111715
537.07 | 0.0111615
537.15 | 0.0115815
537.23 | 0.0101315
537.31 | 0.0105515
537.4 | 0.0102915
537.48 | 0.0091815
537.57 | 0.0099315
537.65 | 0.0126315
537.73 | 0.0130515
537.82 | 0.0116015
537.9 | 0.0122715
537.98 | 0.0104915
538.07 | 0.0092915
538.15 | 0.0095415
538.23 | 0.0080915
538.31 | 0.0083415
538.4 | 0.0085015
538.48 | 0.0083315
538.56 | 0.0087415
538.65 | 0.0067915
538.73 | 0.0075415
538.82 | 0.0080415
538.9 | 0.0074415
538.98 | 0.0075215
539.06 | 0.0081015
539.14 | 0.0070815
539.23 | 0.0069015
539.31 | 0.0080015
539.4 | 0.0090915
539.48 | 0.0086615
539.56 | 0.0074715
539.65 | 0.0071215
539.73 | 0.0089815
539.8 | 0.0099015
539.89 | 0.0109115
539.98 | 0.0115815
540.06 | 0.0099615
540.14 | 0.0113915
540.23 | 0.0129915
540.31 | 0.0131615
540.39 | 0.0024015
540.47 | -0.0021785
540.56 | 0.0026415
540.64 | 0.0092315
540.72 | 0.0101615
540.81 | 0.0093915
540.89 | 0.0106515
540.98 | 0.0121715
541.06 | 0.0130015
541.15 | 0.0130015
541.23 | 0.0121415
541.32 | 0.0102715
541.4 | 0.0074715
541.49 | 0.0062815
541.56 | 0.0075415
541.65 | 0.0072815
541.73 | 0.0064315
541.81 | 0.0076915
541.9 | 0.0078515
541.98 | 0.0067415
542.07 | 0.0077515
542.15 | 0.0091015
542.23 | 0.0106115
542.32 | 0.0107815
542.4 | 0.0106815
542.48 | 0.0103415
542.57 | 0.0099915
542.65 | 0.0095615
542.73 | 0.0096415
542.82 | 0.0099715
542.9 | 0.0107215
542.98 | 0.0119015
543.07 | 0.0134215
543.15 | 0.0134915
543.24 | 0.0123915
543.32 | 0.0103515
543.4 | 0.0106815
543.49 | 0.0114315
543.57 | 0.0122715
543.65 | 0.0117615
543.74 | 0.0120915
543.82 | 0.0132715
543.9 | 0.0132615
543.99 | 0.0124915
544.07 | 0.0142615
544.15 | 0.0137415
544.23 | 0.0131415
544.32 | 0.0133915
544.4 | 0.0148215
544.49 | 0.0141415
544.57 | 0.0150615
544.65 | 0.0168315
544.74 | 0.0179215
544.82 | 0.0186815
544.9 | 0.0191815
544.99 | 0.0182415
545.07 | 0.0177215
545.15 | 0.0206815
545.24 | 0.0205015
545.32 | 0.0191415
545.4 | 0.0187115
545.49 | 0.0192115
545.57 | 0.0195415
545.65 | 0.0178415
545.74 | 0.0175815
545.82 | 0.0178315
545.91 | 0.0191715
545.99 | 0.0212815
546.07 | 0.0236415
546.16 | 0.0237215
546.24 | 0.0238815
546.32 | 0.0252315
546.4 | 0.0248815
546.49 | 0.0246215
546.57 | 0.0254615
546.65 | 0.0256215
546.74 | 0.0248515
546.82 | 0.0242515
546.91 | 0.0226415
546.99 | 0.0215315
547.07 | 0.0231315
547.15 | 0.0249815
547.24 | 0.0246415
547.32 | 0.0233615
547.41 | 0.0242015
547.49 | 0.0211515
547.57 | 0.0208915
547.66 | 0.0223215
547.74 | 0.0218915
547.82 | 0.0216215
547.91 | 0.0200115
547.99 | 0.0196615
548.07 | 0.0200815
548.15 | 0.0204915
548.24 | 0.0220115
548.32 | 0.0220015
548.41 | 0.0222515
548.49 | 0.0234315
548.57 | 0.0230015
548.66 | 0.0239215
548.74 | 0.0257715
548.82 | 0.0260215
548.9 | 0.0255115
548.98 | 0.0252415
549.07 | 0.0277815
549.15 | 0.0282815
549.23 | 0.0277615
549.32 | 0.0296215
549.41 | 0.0292715
549.49 | 0.0286715
549.57 | 0.0307815
549.65 | 0.0301815
549.74 | 0.0284815
549.82 | 0.0287215
549.9 | 0.0302415
549.98 | 0.0303215
550.07 | 0.0300615
550.15 | 0.0288615
550.24 | 0.0264015
550.32 | 0.0258015
550.4 | 0.0263915
550.49 | 0.0266315
550.57 | 0.0256915
550.65 | 0.0250915
550.74 | 0.0257615
550.82 | 0.0265215
550.91 | 0.0266815
550.99 | 0.0275215
551.07 | 0.0275115
551.15 | 0.0260715
551.24 | 0.0257215
551.32 | 0.0258015
551.41 | 0.0265515
551.49 | 0.0294215
551.57 | 0.0309415
551.66 | 0.0300015
551.74 | 0.0286415
551.82 | 0.0261815
551.91 | 0.0260815
551.99 | 0.0274315
552.07 | 0.0296215
552.16 | 0.0293615
552.24 | 0.0296115
552.32 | 0.0300215
552.4 | 0.0316215
552.49 | 0.0314515
552.57 | 0.0305915
552.65 | 0.0317715
552.74 | 0.0321915
552.82 | 0.0314215
552.9 | 0.0320015
552.99 | 0.0348715
553.07 | 0.0357115
553.16 | 0.0354515
553.24 | 0.0360315
553.32 | 0.0350115
553.41 | 0.0343315
553.49 | 0.0359315
553.57 | 0.0363415
553.66 | 0.0352415
553.74 | 0.0362415
553.82 | 0.0381815
553.91 | 0.0389415
553.99 | 0.0388415
554.07 | 0.0381615
554.16 | 0.0371415
554.24 | 0.0367115
554.33 | 0.0378815
554.41 | 0.0399115
554.49 | 0.0396515
554.57 | 0.0397215
554.65 | 0.0403115
554.74 | 0.0400515
554.82 | 0.0403815
554.9 | 0.0417315
554.99 | 0.0425615
555.07 | 0.0413715
555.15 | 0.0419615
555.24 | 0.0419515
555.32 | 0.0421115
555.41 | 0.0419315
555.49 | 0.0432015
555.57 | 0.0426015
555.66 | 0.0431815
555.74 | 0.0421615
555.82 | 0.0422415
555.9 | 0.0438415
555.99 | 0.0445915
556.07 | 0.0446715
556.16 | 0.0444115
556.24 | 0.0435515
556.32 | 0.0446515
556.41 | 0.0450615
556.49 | 0.0441215
556.57 | 0.0433515
556.66 | 0.0451215
556.74 | 0.0481615
556.83 | 0.0494215
556.91 | 0.0483215
556.99 | 0.0477215
557.07 | 0.0476215
557.15 | 0.0482115
557.24 | 0.0506615
557.32 | 0.0511615
557.4 | 0.0511515
557.49 | 0.0528415
557.57 | 0.0525715
557.66 | 0.0540015
557.74 | 0.0556915
557.82 | 0.0552615
557.91 | 0.0542415
557.99 | 0.0535515
558.07 | 0.0525315
558.16 | 0.0521015
558.24 | 0.0540415
558.32 | 0.0547115
558.41 | 0.0544515
558.49 | 0.0555415
558.57 | 0.0583215
558.65 | 0.0581515
558.74 | 0.0554315
558.82 | 0.0522915
558.91 | 0.0526215
558.99 | 0.0551515
559.07 | 0.0557415
559.16 | 0.0555615
559.24 | 0.0564015
559.32 | 0.0578315
559.41 | 0.0579115
559.49 | 0.0587515
559.57 | 0.0582315
559.65 | 0.0584815
559.74 | 0.0596615
559.82 | 0.0601615
559.9 | 0.0617615
559.99 | 0.0619215
560.07 | 0.0614115
560.16 | 0.0609715
560.24 | 0.0619015
560.32 | 0.0622315
560.4 | 0.0625615
560.49 | 0.0623815
560.57 | 0.0624615
560.66 | 0.0627015
560.74 | 0.0652415
560.82 | 0.0655715
560.91 | 0.0651415
560.99 | 0.0669115
561.07 | 0.0683415
561.16 | 0.0684215
561.24 | 0.0677315
561.32 | 0.0679815
561.41 | 0.0687315
561.49 | 0.0691515
561.57 | 0.0709215
561.66 | 0.0720115
561.74 | 0.0723415
561.82 | 0.0755515
561.9 | 0.0779115
561.99 | 0.0790915
562.07 | 0.0794215
562.16 | 0.0784815
562.24 | 0.0784815
562.32 | 0.0775415
562.41 | 0.0793115
562.49 | 0.0814215
562.58 | 0.0808215
562.66 | 0.0797115
562.74 | 0.0797915
562.83 | 0.0811315
562.91 | 0.0838315
562.99 | 0.0844215
563.07 | 0.0848315
563.16 | 0.0839015
563.24 | 0.0838015
563.32 | 0.0850615
563.41 | 0.0857315
563.49 | 0.0866615
563.57 | 0.0871615
563.66 | 0.0867315
563.74 | 0.0890915
563.82 | 0.0906115
563.91 | 0.0918715
563.99 | 0.0927115
564.07 | 0.0934615
564.16 | 0.0932815
564.24 | 0.0920115
564.32 | 0.0982615
564.41 | 0.1066315
564.49 | 0.1082315
564.58 | 0.1048415
564.66 | 0.1038215
564.74 | 0.1027115
564.83 | 0.1032115
564.91 | 0.1034615
564.99 | 0.1034515
565.08 | 0.1052215
565.16 | 0.1075015
565.25 | 0.1067315
565.33 | 0.1064715
565.41 | 0.1066315
565.49 | 0.1066215
565.57 | 0.1078015
565.66 | 0.1094815
565.74 | 0.1128615
565.82 | 0.1136215
565.91 | 0.1145415
565.99 | 0.1172415
566.07 | 0.1167215
566.16 | 0.1166315
566.24 | 0.1173015
566.33 | 0.1190715
566.41 | 0.1205915
566.5 | 0.1229515
566.58 | 0.1240415
566.66 | 0.1248815
566.74 | 0.1236015
566.82 | 0.1242715
566.91 | 0.1262115
566.99 | 0.1270515
567.08 | 0.1275515
567.16 | 0.1273815
567.24 | 0.1272815
567.33 | 0.1279515
567.41 | 0.1286215
567.49 | 0.1279415
567.58 | 0.1264115
567.66 | 0.1246215
567.74 | 0.1255515
567.82 | 0.1267215
567.91 | 0.1272215
567.99 | 0.1284915
568.07 | 0.1294115
568.16 | 0.1306715
568.24 | 0.1348115
568.32 | 0.1360715
568.41 | 0.1359815
568.49 | 0.1374115
568.57 | 0.1382515
568.66 | 0.1382415
568.74 | 0.1401815
568.83 | 0.1424615
568.91 | 0.1433815
568.99 | 0.1439715
569.07 | 0.1458215
569.16 | 0.1465815
569.24 | 0.1459815
569.32 | 0.1474115
569.4 | 0.1487615
569.49 | 0.1485815
569.57 | 0.1500115
569.66 | 0.1501715
569.74 | 0.1511815
569.82 | 0.1534615
569.91 | 0.1569215
569.99 | 0.1601315
570.08 | 0.1598715
570.16 | 0.1621415
570.24 | 0.1636615
570.32 | 0.1627215
570.41 | 0.1620415
570.49 | 0.1616915
570.57 | 0.1616015
570.66 | 0.1628615
570.74 | 0.1628515
570.83 | 0.1646215
570.91 | 0.1660515
570.99 | 0.1680815
571.07 | 0.1694315
571.16 | 0.1700115
571.25 | 0.1706015
571.33 | 0.1704215
571.41 | 0.1721915
571.49 | 0.1759915
571.58 | 0.1793715
571.66 | 0.1799515
571.74 | 0.1777415
571.83 | 0.1789215
571.91 | 0.1794215
571.99 | 0.1799215
572.08 | 0.1815215
572.16 | 0.1829515
572.25 | 0.1843015
572.33 | 0.1865815
572.41 | 0.1903815
572.49 | 0.1924015
572.58 | 0.1914615
572.66 | 0.1923915
572.74 | 0.1927215
572.83 | 0.1929715
572.91 | 0.1932115
573 | 0.1951515
573.08 | 0.1965015
573.16 | 0.1987715
573.25 | 0.2015615
573.33 | 0.2029115
573.41 | 0.2040815
573.5 | 0.2057715
573.58 | 0.2070315
573.66 | 0.2080415
573.74 | 0.2087115
573.82 | 0.2098015
573.91 | 0.2112315
573.99 | 0.2108915
574.07 | 0.2108015
574.16 | 0.2136615
574.24 | 0.2162015
574.33 | 0.2198315
574.41 | 0.2228715
574.49 | 0.2231115
574.58 | 0.2251415
574.66 | 0.2263115
574.75 | 0.2280015
574.83 | 0.2301915
574.91 | 0.2304415
574.99 | 0.2308615
575.07 | 0.2311915
575.16 | 0.2326215
575.24 | 0.2348115
575.33 | 0.2347215
575.41 | 0.2351315
575.49 | 0.2375015
575.58 | 0.2385915
575.66 | 0.2391715
575.75 | 0.2410315
575.83 | 0.2439015
575.91 | 0.2456715
576 | 0.2475215
576.08 | 0.2486115
576.16 | 0.2486915
576.24 | 0.2487715
576.32 | 0.2504615
576.41 | 0.2540915
576.49 | 0.2561115
576.58 | 0.2569515
576.66 | 0.2582115
576.74 | 0.2576115
576.83 | 0.2598015
576.91 | 0.2627615
576.99 | 0.2629215
577.08 | 0.2620715
577.16 | 0.2620615
577.24 | 0.2627315
577.33 | 0.2639915
577.41 | 0.2662715
577.49 | 0.2660915
577.57 | 0.2673515
577.66 | 0.2688715
577.74 | 0.2698815
577.82 | 0.2715615
577.91 | 0.2733315
577.99 | 0.2742615
578.07 | 0.2777215
578.16 | 0.2844815
578.24 | 0.2897215
578.33 | 0.2909015
578.41 | 0.2896215
578.49 | 0.2898715
578.57 | 0.2917215
578.65 | 0.2919715
578.74 | 0.2933215
578.82 | 0.2950915
578.91 | 0.2967715
578.99 | 0.2977015
579.07 | 0.2980315
579.16 | 0.3005615
579.24 | 0.3028415
579.32 | 0.3032515
579.41 | 0.3040915
579.49 | 0.3056915
579.57 | 0.3072915
579.66 | 0.3101615
579.74 | 0.3106615
579.82 | 0.3112515
579.91 | 0.3135215
579.99 | 0.3166515
580.07 | 0.3170615
580.16 | 0.3195115
580.24 | 0.3219615
580.32 | 0.3228015
580.41 | 0.3221115
580.49 | 0.3236315
580.58 | 0.3254015
580.66 | 0.3266615
580.74 | 0.3291915
580.83 | 0.3294415
580.91 | 0.3297715
580.99 | 0.3334815
581.07 | 0.3363515
581.16 | 0.3364315
581.24 | 0.3360015
581.33 | 0.3367515
581.41 | 0.3373415
581.5 | 0.3372515
581.58 | 0.3388515
581.66 | 0.3428215
581.75 | 0.3441615
581.83 | 0.3456815
581.91 | 0.3469415
582 | 0.3484615
582.08 | 0.3498915
582.16 | 0.3524215
582.24 | 0.3537715
582.32 | 0.3549515
582.41 | 0.3571415
582.49 | 0.3605215
582.58 | 0.3615215
582.66 | 0.3633815
582.74 | 0.3661615
582.83 | 0.3695415
582.91 | 0.3706315
582.99 | 0.3718115
583.08 | 0.3722315
583.16 | 0.3740815
583.25 | 0.3776315
583.33 | 0.3801615
583.41 | 0.3804915
583.49 | 0.3842115
583.57 | 0.3875915
583.66 | 0.3891015
583.74 | 0.3913815
583.83 | 0.3924715
583.91 | 0.3950015
584 | 0.3962615
584.08 | 0.3981215
584.16 | 0.4003115
584.25 | 0.4019115
584.33 | 0.4052115
584.42 | 0.4092615
584.5 | 0.4101015
584.58 | 0.4117915
584.66 | 0.4148215
584.74 | 0.4157515
584.83 | 0.4169315
584.91 | 0.4205615
584.99 | 0.4258015
585.08 | 0.4251115
585.16 | 0.4231615
585.24 | 0.4238315
585.33 | 0.4263615
585.41 | 0.4289715
585.49 | 0.4320115
585.58 | 0.4346315
585.66 | 0.4359815
585.74 | 0.4352115
585.82 | 0.4365515
585.91 | 0.4381515
585.99 | 0.4438215
586.08 | 0.4489715
586.16 | 0.4509115
586.25 | 0.4526815
586.33 | 0.4538615
586.41 | 0.4554615
586.5 | 0.4577415
586.58 | 0.4601015
586.66 | 0.4637315
586.75 | 0.4655915
586.83 | 0.4665915
586.91 | 0.4666715
586.99 | 0.4691215
587.07 | 0.4719915
587.16 | 0.4756215
587.24 | 0.4766315
587.33 | 0.4795815
587.41 | 0.4835515
587.49 | 0.4859115
587.58 | 0.4867515
587.66 | 0.4889515
587.74 | 0.4897815
587.83 | 0.4897815
587.91 | 0.4921415
587.99 | 0.4954315
588.08 | 0.4974615
588.16 | 0.5000715
588.24 | 0.5019315
588.32 | 0.5017515
588.41 | 0.5024215
588.49 | 0.5041015
588.58 | 0.5066415
588.66 | 0.5084115
588.74 | 0.5116115
588.82 | 0.5144815
588.91 | 0.5165915
588.99 | 0.5193815
589.07 | 0.5227615
589.16 | 0.5270715
589.24 | 0.5296815
589.32 | 0.5317915
589.41 | 0.5345815
589.49 | 0.5368515
589.57 | 0.5374415
589.66 | 0.5449615
589.74 | 0.5480915
589.83 | 0.5481615
589.91 | 0.5483215
589.99 | 0.5477215
590.08 | 0.5491615
590.16 | 0.5521115
590.25 | 0.5552315
590.33 | 0.5580215
590.41 | 0.5595415
590.49 | 0.5613915
590.57 | 0.5637515
590.66 | 0.5653515
590.74 | 0.5682215
590.83 | 0.5712615
590.91 | 0.5709215
590.99 | 0.5711615
591.08 | 0.5750515
591.16 | 0.5769915
591.24 | 0.5780015
591.33 | 0.5817115
591.41 | 0.5872915
591.5 | 0.5915115
591.58 | 0.5936215
591.66 | 0.5952215
591.74 | 0.5969115
591.83 | 0.5974115
591.91 | 0.6023115
592 | 0.6066215
592.08 | 0.6078015
592.16 | 0.6102415
592.25 | 0.6125215
592.33 | 0.6154715
592.41 | 0.6169915
592.5 | 0.6200315
592.58 | 0.6226515
592.66 | 0.6259415
592.75 | 0.6290615
592.83 | 0.6289715
592.91 | 0.6302315
593 | 0.6370815
593.08 | 0.6412215
593.16 | 0.6420615
593.25 | 0.6435715
593.33 | 0.6458515
593.41 | 0.6470315
593.5 | 0.6505815
593.58 | 0.6559015
593.67 | 0.6558115
593.75 | 0.6556315
593.83 | 0.6567215
593.91 | 0.6583215
594 | 0.6616215
594.08 | 0.6656715
594.16 | 0.6686315
594.25 | 0.6702315
594.33 | 0.6731815
594.41 | 0.6763115
594.5 | 0.6775715
594.58 | 0.6779015
594.66 | 0.6792515
594.75 | 0.6834715
594.83 | 0.6861715
594.92 | 0.6885315
595 | 0.6904715
595.08 | 0.6931715
595.17 | 0.6966415
595.25 | 0.6999315
595.33 | 0.7030515
595.41 | 0.7043115
595.49 | 0.7058315
595.58 | 0.7065915
595.66 | 0.7103015
595.75 | 0.7144415
595.83 | 0.7177315
595.91 | 0.7184915
596 | 0.7217815
596.08 | 0.7253315
596.16 | 0.7274415
596.25 | 0.7283615
596.33 | 0.7318215
596.42 | 0.7366415
596.5 | 0.7388315
596.58 | 0.7406015
596.66 | 0.7437315
596.74 | 0.7463415
596.83 | 0.7493015
596.91 | 0.7512315
596.99 | 0.7524115
597.08 | 0.7557915
597.16 | 0.7611115
597.24 | 0.7661015
597.33 | 0.7678715
597.41 | 0.7701515
597.5 | 0.7720915
597.58 | 0.7731015
597.66 | 0.7753715
597.74 | 0.7794315
597.83 | 0.7807715
597.91 | 0.7817815
597.99 | 0.7833015
598.08 | 0.7843115
598.16 | 0.7886215
598.24 | 0.7939415
598.33 | 0.7956215
598.41 | 0.7971415
598.49 | 0.8000915
598.58 | 0.8028815
598.66 | 0.8051615
598.74 | 0.8087015
598.83 | 0.8112415
598.91 | 0.8141115
598.99 | 0.8169815
599.07 | 0.8202715
599.16 | 0.8207715
599.24 | 0.8200015
599.32 | 0.8206715
599.41 | 0.8242215
599.49 | 0.8280215
599.58 | 0.8297015
599.66 | 0.8311315
599.74 | 0.8360415
599.83 | 0.8400115
599.91 | 0.8449115
599.99 | 0.8498115
600.07 | 0.8509915
600.16 | 0.8532615
600.24 | 0.8571515
600.32 | 0.8615415
600.41 | 0.8640715
600.49 | 0.8657615
600.58 | 0.8693915
600.66 | 0.8745415
600.75 | 0.8766515
600.83 | 0.8777515
600.91 | 0.8768115
601 | 0.8793415
601.08 | 0.8834815
601.16 | 0.8867715
601.24 | 0.8895615
601.33 | 0.8915815
601.41 | 0.8954715
601.49 | 0.8989315
601.58 | 0.9010415
601.66 | 0.9021315
601.75 | 0.9041515
601.83 | 0.9074515
601.91 | 0.9123515
601.99 | 0.9164915
602.08 | 0.9203715
602.16 | 0.9213815
602.25 | 0.9225615
602.33 | 0.9244115
602.41 | 0.9270315
602.49 | 0.9299015
602.58 | 0.9320115
602.66 | 0.9353815
602.75 | 0.9407915
602.83 | 0.9442615
602.91 | 0.9458615
603 | 0.9459315
603.08 | 0.9481315
603.16 | 0.9518415
603.25 | 0.9558115
603.33 | 0.9608815
603.41 | 0.9639215
603.5 | 0.9672215
603.58 | 0.9683915
603.66 | 0.9709215
603.75 | 0.9744715
603.83 | 0.9792915
603.91 | 0.9830015
603.99 | 0.9847715
604.08 | 0.9861215
604.16 | 0.9896715
604.25 | 0.9928815
604.33 | 0.9964215
604.41 | 1.0025915
604.5 | 1.0069015
604.58 | 1.0080015
604.66 | 1.0101915
604.75 | 1.0134015
604.83 | 1.0160115
604.91 | 1.0176115
604.99 | 1.0205715
605.07 | 1.0231815
605.16 | 1.0258815
605.24 | 1.0303615
605.33 | 1.0336615
605.41 | 1.0365315
605.49 | 1.0387215
605.58 | 1.0421815
605.66 | 1.0451415
605.74 | 1.0487715
605.83 | 1.0518115
605.91 | 1.0557815
606 | 1.0573815
606.08 | 1.0594915
606.16 | 1.0631215
606.24 | 1.0675115
606.32 | 1.0718215
606.41 | 1.0747715
606.49 | 1.0756115
606.58 | 1.0775515
606.66 | 1.0815215
606.74 | 1.0842215
606.83 | 1.0859115
606.91 | 1.0881015
606.99 | 1.0889415
607.08 | 1.0930815
607.16 | 1.0972215
607.24 | 1.0983115
607.32 | 1.1001715
607.41 | 1.1044815
607.49 | 1.1076015
607.57 | 1.1096215
607.66 | 1.1124915
607.74 | 1.1137615
607.82 | 1.1151015
607.91 | 1.1169615
607.99 | 1.1189815
608.07 | 1.1227815
608.16 | 1.1257315
608.24 | 1.1291115
608.32 | 1.1328315
608.4 | 1.1357815
608.49 | 1.1397515
608.57 | 1.1443215
608.66 | 1.1486315
608.74 | 1.1504815
608.82 | 1.1538615
608.91 | 1.1594415
608.99 | 1.1648415
609.07 | 1.1676315
609.16 | 1.1672015
609.24 | 1.1685515
609.32 | 1.1707415
609.41 | 1.1721715
609.49 | 1.1747015
609.57 | 1.1779115
609.66 | 1.1817115
609.74 | 1.1850015
609.82 | 1.1882115
609.91 | 1.1903215
609.99 | 1.1926015
610.07 | 1.1959815
610.16 | 1.1986815
610.24 | 1.2011215
610.32 | 1.2014615
610.41 | 1.2035615
610.49 | 1.2053315
610.57 | 1.2064315
610.66 | 1.2115815
610.74 | 1.2157215
610.82 | 1.2180015
610.91 | 1.2183315
610.99 | 1.2190015
611.07 | 1.2231415
611.15 | 1.2267715
611.24 | 1.2301515
611.32 | 1.2358115
611.41 | 1.2385115
611.49 | 1.2391815
611.57 | 1.2425615
611.66 | 1.2447515
611.75 | 1.2466915
611.83 | 1.2477815
611.91 | 1.2516715
611.99 | 1.2564015
612.07 | 1.2593615
612.16 | 1.2609615
612.24 | 1.2644215
612.32 | 1.2697415
612.41 | 1.2721015
612.49 | 1.2739615
612.57 | 1.2764915
612.66 | 1.2784315
612.74 | 1.2831615
612.83 | 1.2847615
612.91 | 1.2871215
612.99 | 1.2926215
613.08 | 1.2974315
613.16 | 1.3018315
613.24 | 1.3060515
613.32 | 1.3089215
613.41 | 1.3091715
613.49 | 1.3094115
613.57 | 1.3111015
613.66 | 1.3138015
613.74 | 1.3168415
613.82 | 1.3176815
613.91 | 1.3188615
613.99 | 1.3210515
614.08 | 1.3234115
614.16 | 1.3261115
614.24 | 1.3302515
614.33 | 1.3322715
614.41 | 1.3360815
614.49 | 1.3380115
614.57 | 1.3398715
614.66 | 1.3435815
614.74 | 1.3475615
614.82 | 1.3501715
614.91 | 1.3529615
614.99 | 1.3565915
615.07 | 1.3563315
615.16 | 1.3576715
615.24 | 1.3593615
615.32 | 1.3610415
615.41 | 1.3626415
615.49 | 1.3653515
615.57 | 1.3698215
615.65 | 1.3734615
615.73 | 1.3763215
615.82 | 1.3792015
615.9 | 1.3795315
615.99 | 1.3796015
616.07 | 1.3823915
616.15 | 1.3855115
616.24 | 1.3847415
616.32 | 1.3849115
616.41 | 1.3904015
616.49 | 1.3950515
616.57 | 1.3981715
616.66 | 1.4004515
616.74 | 1.4036615
616.82 | 1.4065315
616.9 | 1.4088915
616.99 | 1.4099015
617.07 | 1.4155615
617.15 | 1.4185115
617.24 | 1.4209615
617.32 | 1.4253515
617.41 | 1.4262815
617.49 | 1.4287215
617.57 | 1.4299015
617.66 | 1.4306615
617.74 | 1.4353015
617.82 | 1.4397815
617.91 | 1.4404515
617.99 | 1.4412915
618.07 | 1.4419615
618.15 | 1.4445815
618.24 | 1.4463515
618.32 | 1.4482815
618.4 | 1.4490415
618.49 | 1.4519115
618.57 | 1.4561315
618.66 | 1.4590015
618.74 | 1.4604315
618.82 | 1.4602615
618.91 | 1.4628715
618.99 | 1.4660815
619.07 | 1.4668415
619.16 | 1.4659015
619.24 | 1.4665715
619.32 | 1.4670715
619.4 | 1.4711215
619.49 | 1.4762815
619.57 | 1.4795715
619.66 | 1.4805815
619.74 | 1.4810815
619.82 | 1.4810715
619.91 | 1.4825015
619.99 | 1.4849515
620.08 | 1.4860415
620.16 | 1.4857015
620.24 | 1.4888215
620.33 | 1.4916915
620.41 | 1.4939715
620.49 | 1.4951415
620.57 | 1.4948015
620.66 | 1.4951315
620.74 | 1.4963915
620.82 | 1.4985815
620.91 | 1.4992515
620.99 | 1.5029715
621.08 | 1.5075315
621.16 | 1.5086315
621.24 | 1.5068415
621.33 | 1.5056515
621.41 | 1.5076715
621.49 | 1.5108815
621.57 | 1.5141715
621.66 | 1.5159415
621.74 | 1.5151715
621.82 | 1.5160115
621.91 | 1.5193915
621.99 | 1.5222615
622.08 | 1.5237815
622.16 | 1.5267315
622.24 | 1.5282515
622.33 | 1.5309515
622.41 | 1.5333115
622.5 | 1.5361015
622.58 | 1.5381215
622.66 | 1.5383715
622.75 | 1.5414915
622.83 | 1.5419915
622.91 | 1.5420715
622.99 | 1.5412115
623.08 | 1.5439115
623.16 | 1.5469515
623.24 | 1.5510115
623.33 | 1.5511715
623.41 | 1.5531915
623.5 | 1.5531915
623.58 | 1.5555515
623.66 | 1.5581615
623.75 | 1.5569715
623.83 | 1.5568815
623.91 | 1.5578015
623.99 | 1.5601715
624.07 | 1.5624415
624.16 | 1.5658215
624.24 | 1.5661515
624.33 | 1.5675815
624.41 | 1.5700315
624.49 | 1.5685815
624.58 | 1.5659515
624.66 | 1.5678915
624.75 | 1.5693215
624.83 | 1.5699115
624.91 | 1.5689715
624.99 | 1.5704915
625.08 | 1.5715815
625.16 | 1.5734315
625.24 | 1.5770715
625.33 | 1.5801915
625.41 | 1.5809415
625.49 | 1.5828815
625.58 | 1.5836415
625.66 | 1.5854915
625.75 | 1.5870915
625.83 | 1.5908915
625.91 | 1.5894515
625.99 | 1.5882515
626.08 | 1.5904515
626.16 | 1.5923015
626.25 | 1.5922115
626.33 | 1.5939815
626.41 | 1.5971915
626.49 | 1.5987015
626.57 | 1.5986115
626.66 | 1.5988615
626.74 | 1.6008015
626.82 | 1.6022315
626.91 | 1.6017115
626.99 | 1.6017115
627.08 | 1.6012815
627.16 | 1.6033815
627.24 | 1.6054915
627.33 | 1.6077715
627.41 | 1.6083515
627.49 | 1.6076715
627.57 | 1.6069015
627.66 | 1.6068115
627.74 | 1.6077315
627.82 | 1.6070515
627.91 | 1.6089915
627.99 | 1.6099915
628.07 | 1.6114315
628.16 | 1.6118415
628.24 | 1.6120015
628.32 | 1.6134315
628.41 | 1.6126715
628.49 | 1.6127415
628.58 | 1.6155315
628.66 | 1.6170415
628.74 | 1.6173715
628.82 | 1.6163515
628.91 | 1.6171115
628.99 | 1.6139715
629.07 | 1.6136215
629.16 | 1.6157315
629.24 | 1.6168215
629.32 | 1.6174115
629.41 | 1.6164715
629.49 | 1.6138415
629.58 | 1.6155215
629.66 | 1.6171215
629.75 | 1.6182215
629.83 | 1.6197315
629.91 | 1.6215915
629.99 | 1.6250515
630.07 | 1.6275015
630.16 | 1.6266415
630.24 | 1.6296815
630.33 | 1.6289115
630.41 | 1.6284015
630.49 | 1.6277115
630.58 | 1.6257615
630.66 | 1.6235515
630.75 | 1.6249015
630.83 | 1.6276815
630.91 | 1.6271715
631 | 1.6272415
631.08 | 1.6289315
631.16 | 1.6296015
631.24 | 1.6269715
631.32 | 1.6273015
631.41 | 1.6305915
631.5 | 1.6338915
631.57 | 1.6343915
631.66 | 1.6354815
631.74 | 1.6368315
631.83 | 1.6377515
631.91 | 1.6374915
631.99 | 1.6365515
632.08 | 1.6384015
632.16 | 1.6389915
632.24 | 1.6394015
632.32 | 1.6400715
632.41 | 1.6423515
632.49 | 1.6443815
632.57 | 1.6447915
632.66 | 1.6441915
632.74 | 1.6474015
632.83 | 1.6495115
632.91 | 1.6490815
633 | 1.6498315
633.08 | 1.6511815
633.16 | 1.6507515
633.25 | 1.6505715
633.33 | 1.6527615
633.41 | 1.6545315
633.5 | 1.6554615
633.58 | 1.6557015
633.66 | 1.6548515
633.75 | 1.6565315
633.83 | 1.6522115
633.91 | 1.6561815
634 | 1.6636215
634.08 | 1.6653915
634.16 | 1.6645415
634.25 | 1.6647815
634.33 | 1.6658815
634.42 | 1.6668015
634.5 | 1.6696715
634.58 | 1.6711915
634.67 | 1.6703315
634.75 | 1.6704115
634.83 | 1.6717615
634.91 | 1.6744615
635 | 1.6759715
635.08 | 1.6756315
635.16 | 1.6773115
635.25 | 1.6778115
635.33 | 1.6780615
635.42 | 1.6783915
635.5 | 1.6797415
635.58 | 1.6810015
635.67 | 1.6803115
635.75 | 1.6796315
635.83 | 1.6805515
635.91 | 1.6819815
636 | 1.6847715
636.08 | 1.6850215
636.16 | 1.6856915
636.25 | 1.6865215
636.33 | 1.6872815
636.42 | 1.6873615
636.5 | 1.6886215
636.58 | 1.6880215
636.67 | 1.6930015
636.75 | 1.6949415
636.83 | 1.6946815
636.92 | 1.6954415
637 | 1.6969515
637.08 | 1.6980415
637.16 | 1.7004115
637.25 | 1.7031915
637.33 | 1.7059815
637.41 | 1.7079215
637.5 | 1.7093515
637.58 | 1.7096815
637.66 | 1.7084915
637.75 | 1.7089915
637.83 | 1.7116015
637.92 | 1.7126115
638 | 1.7141315
638.08 | 1.7151315
638.17 | 1.7141115
638.25 | 1.7143615
638.33 | 1.7178215
638.41 | 1.7196715
638.5 | 1.7208515
638.58 | 1.7222015
638.66 | 1.7232115
638.75 | 1.7229515
638.83 | 1.7253915
638.92 | 1.7302915
639 | 1.7323215
639.08 | 1.7353615
639.17 | 1.7348415
639.25 | 1.7359315
639.33 | 1.7347415
639.42 | 1.7372715
639.5 | 1.7424315
639.58 | 1.7446215
639.66 | 1.7458015
639.75 | 1.7478215
639.83 | 1.7479815
639.91 | 1.7489915
640 | 1.7504215
640.08 | 1.7516915
640.17 | 1.7530315
640.25 | 1.7561615
640.33 | 1.7580915
640.42 | 1.7568215
640.5 | 1.7577415
640.58 | 1.7600215
640.66 | 1.7624715
640.75 | 1.7649115
640.83 | 1.7646515
640.92 | 1.7655715
641 | 1.7687815
641.08 | 1.7714015
641.16 | 1.7715615
641.25 | 1.7729915
641.33 | 1.7756915
641.42 | 1.7761115
641.5 | 1.7776215
641.58 | 1.7795615
641.67 | 1.7832015
641.75 | 1.7847115
641.83 | 1.7853015
641.91 | 1.7880815
642 | 1.7903615
642.08 | 1.7945815
642.16 | 1.7994015
642.25 | 1.8015115
642.33 | 1.8009115
642.42 | 1.8006515
642.5 | 1.8014015
642.58 | 1.8064715
642.67 | 1.8121315
642.75 | 1.8149215
642.83 | 1.8161015
642.92 | 1.8166015
643 | 1.8202315
643.08 | 1.8232715
643.16 | 1.8263115
643.25 | 1.8307915
643.33 | 1.8345015
643.41 | 1.8367815
643.5 | 1.8393115
643.58 | 1.8416715
643.66 | 1.8432715
643.75 | 1.8457215
643.83 | 1.8487615
643.92 | 1.8530715
644 | 1.8559415
644.08 | 1.8566115
644.17 | 1.8563515
644.25 | 1.8570215
644.33 | 1.8617515
644.41 | 1.8697015
644.5 | 1.8749415
644.58 | 1.8770415
644.67 | 1.8809315
644.75 | 1.8862515
644.83 | 1.8892915
644.91 | 1.8903015
645 | 1.8920715
645.08 | 1.8929915
645.16 | 1.8926515
645.25 | 1.8956915
645.33 | 1.9004215
645.42 | 1.9050715
645.5 | 1.9079415
645.58 | 1.9108115
645.66 | 1.9098715
645.75 | 1.9110515
645.83 | 1.9129915
645.91 | 1.9160215
646 | 1.9198315
646.08 | 1.9245615
646.16 | 1.9285315
646.24 | 1.9314815
646.33 | 1.9343515
646.41 | 1.9399315
646.49 | 1.9446615
646.58 | 1.9482115
646.66 | 1.9520115
646.74 | 1.9562315
646.82 | 1.9591915
646.91 | 1.9651915
646.99 | 1.9692415
647.08 | 1.9726215
647.16 | 1.9784515
647.25 | 1.9834415
647.33 | 1.9865615
647.41 | 1.9883315
647.5 | 1.9918015
647.58 | 1.9956815
647.66 | 1.9982115
647.75 | 2.0012515
647.83 | 2.0050515
647.91 | 2.0105515
647.99 | 2.0140915
648.07 | 2.0160315
648.16 | 2.0201715
648.24 | 2.0262615
648.33 | 2.0301415
648.41 | 2.0318315
648.49 | 2.0360515
648.57 | 2.0421415
648.66 | 2.0434915
648.74 | 2.0459315
648.82 | 2.0505015
648.91 | 2.0560715
648.99 | 2.0625015
649.07 | 2.0670615
649.16 | 2.0719615
649.24 | 2.0755115
649.32 | 2.0793915
649.41 | 2.0847215
649.49 | 2.0894515
649.58 | 2.0903715
649.66 | 2.0926515
649.74 | 2.0988215
649.83 | 2.1037215
649.91 | 2.1070215
650 | 2.1106515
650.08 | 2.1173315
650.16 | 2.1224015
650.24 | 2.1270415
650.33 | 2.1327915
650.41 | 2.1366815
650.49 | 2.1399715
650.58 | 2.1452115
650.66 | 2.1513815
650.74 | 2.1521315
650.83 | 2.1560215
650.91 | 2.1601615
650.99 | 2.1634515
651.08 | 2.1676815
651.16 | 2.1730015
651.25 | 2.1803615
651.33 | 2.1875415
651.41 | 2.1921915
651.49 | 2.1955715
651.58 | 2.1983515
651.66 | 2.2065615
651.74 | 2.2184015
651.83 | 2.2252415
651.91 | 2.2307415
651.99 | 2.2344515
652.08 | 2.2379215
652.16 | 2.2434915
652.24 | 2.2510215
652.33 | 2.2589715
652.41 | 2.2653115
652.49 | 2.2719815
652.58 | 2.2740915
652.66 | 2.2770515
652.74 | 2.2849115
652.82 | 2.2917615
652.91 | 2.2977615
652.99 | 2.3046915
653.08 | 2.3112915
653.16 | 2.3165215
653.25 | 2.3216815
653.33 | 2.3317415
653.41 | 2.3418115
653.5 | 2.3492515
653.58 | 2.3564315
653.66 | 2.3615015
653.75 | 2.3672515
653.83 | 2.3741815
653.91 | 2.3836615
653.99 | 2.3910115
654.08 | 2.3968415
654.16 | 2.4009815
654.25 | 2.4081715
654.33 | 2.4140815
654.41 | 2.4229615
654.49 | 2.4308315
654.58 | 2.4370815
654.66 | 2.4454515
654.74 | 2.4545015
654.83 | 2.4624515
654.91 | 2.4694615
654.99 | 2.4774115
655.07 | 2.4858715
655.16 | 2.4952515
655.24 | 2.5025315
655.32 | 2.5088715
655.41 | 2.5174915
655.49 | 2.5268815
655.58 | 2.5391415
655.66 | 2.5514015
655.75 | 2.5592715
655.83 | 2.5670515
655.91 | 2.5766015
656 | 2.5839615
656.08 | 2.5926715
656.16 | 2.6045915
656.24 | 2.6149115
656.32 | 2.6219315
656.41 | 2.6319115
656.49 | 2.6405315
656.58 | 2.6506815
656.66 | 2.6644715
656.74 | 2.6766515
656.82 | 2.6845915
656.91 | 2.6929715
656.99 | 2.7043015
657.07 | 2.7152915
657.16 | 2.7264615
657.24 | 2.7404115
657.33 | 2.7525115
657.41 | 2.7635015
657.49 | 2.7732315
657.57 | 2.7850715
657.66 | 2.7984315
657.74 | 2.8127315
657.82 | 2.8262615
657.91 | 2.8348015
657.99 | 2.8417315
658.07 | 2.8529815
658.16 | 2.8671115
658.24 | 2.8821615
658.32 | 2.8956115
658.41 | 2.9105915
658.49 | 2.9232715
658.57 | 2.9362115
658.66 | 2.9500015
658.74 | 2.9611615
658.82 | 2.9732615
658.9 | 2.9897615
658.99 | 3.0037115
659.07 | 3.0193615
659.16 | 3.0353515
659.24 | 3.0481215
659.32 | 3.0613215
659.41 | 3.0774715
659.49 | 3.0932915
659.57 | 3.1081815
659.66 | 3.1228115
659.74 | 3.1414215
659.82 | 3.1623215
659.9 | 3.1810215
659.99 | 3.1977615
660.07 | 3.2151915
660.16 | 3.2320315
660.24 | 3.2526715
660.32 | 3.2717015
660.41 | 3.2883715
660.49 | 3.3080815
660.57 | 3.3290615
660.66 | 3.3510615
660.74 | 3.3721215
660.82 | 3.3942915
660.91 | 3.4143415
660.99 | 3.4321915
661.07 | 3.4538415
661.16 | 3.4765215
661.24 | 3.4988515
661.32 | 3.5210215
661.41 | 3.5441115
661.49 | 3.5683115
661.57 | 3.5928515
661.66 | 3.6173015
661.74 | 3.6412415
661.83 | 3.6656115
661.91 | 3.6926815
662 | 3.7205215
662.08 | 3.7453115
662.16 | 3.7695015
662.24 | 3.7978515
662.32 | 3.8266115
662.41 | 3.8535215
662.49 | 3.8844915
662.57 | 3.9157115
662.66 | 3.9446415
662.74 | 3.9751015
662.83 | 4.0053915
662.91 | 4.0364515
662.99 | 4.0709715
663.08 | 4.1069315
663.16 | 4.1407715
663.24 | 4.1752115
663.32 | 4.2095615
663.41 | 4.2451015
663.49 | 4.2825015
663.57 | 4.3202415
663.66 | 4.3600915
663.74 | 4.4008815
663.82 | 4.4402215
663.91 | 4.4824415
663.99 | 4.5275515
664.07 | 4.5715515
664.16 | 4.6166515
664.24 | 4.6611515
664.32 | 4.7027815
664.41 | 4.7492415
664.49 | 4.8011115
664.57 | 4.8496015
664.65 | 4.8990115
664.74 | 4.9503815
664.82 | 5.0008915
664.9 | 5.0531915
664.99 | 5.1064115
665.07 | 5.1632815
665.15 | 5.2193015
665.24 | 5.2780215
665.32 | 5.3361615
665.41 | 5.3966615
665.49 | 5.4624115
665.57 | 5.5277415
665.65 | 5.5921315
665.74 | 5.6581415
665.82 | 5.7264315
665.9 | 5.7993715
665.98 | 5.8713815
666.07 | 5.9428115
666.15 | 6.0156615
666.23 | 6.0938615
666.32 | 6.1731515
666.4 | 6.2532815
666.48 | 6.3349515
666.57 | 6.4171215
666.65 | 6.5018215
666.74 | 6.5938115
666.82 | 6.6878315
666.9 | 6.7761715
666.98 | 6.8640115
667.06 | 6.9549915
667.15 | 7.0496915
667.23 | 7.1536915
667.32 | 7.2606915
667.4 | 7.3677915
667.48 | 7.4778915
667.56 | 7.5880915
667.64 | 7.6982915
667.73 | 7.8126915
667.81 | 7.9303915
667.9 | 8.0530915
667.98 | 8.1759915
668.06 | 8.3012915
668.14 | 8.4275915
668.22 | 8.5600915
668.31 | 8.6972915
668.39 | 8.8377915
668.48 | 8.9796915
668.56 | 9.1249915
668.64 | 9.2749915
668.73 | 9.4260915
668.81 | 9.5763915
668.89 | 9.7304915
668.97 | 9.8902915
669.06 | 10.0512915
669.14 | 10.2159915
669.22 | 10.3870915
669.31 | 10.5589915
669.39 | 10.7288915
669.47 | 10.9060915
669.55 | 11.0843915
669.64 | 11.2576915
669.72 | 11.4364915
669.81 | 11.6233915
669.89 | 11.8146915
669.97 | 12.0066915
670.06 | 12.1994915
670.14 | 12.3893915
670.22 | 12.5798915
670.31 | 12.7757915
670.39 | 12.9697915
670.47 | 13.1635915
670.55 | 13.3571915
670.63 | 13.5536915
670.72 | 13.7507915
670.8 | 13.9458915
670.88 | 14.1368915
670.97 | 14.3292915
671.05 | 14.5181915
671.13 | 14.7070915
671.22 | 14.8920915
671.3 | 15.0748915
671.38 | 15.2555915
671.47 | 15.4318915
671.55 | 15.6003915
671.63 | 15.7643915
671.71 | 15.9201915
671.8 | 16.0682915
671.88 | 16.2120915
671.96 | 16.3527915
672.05 | 16.4808915
672.13 | 16.6038915
672.21 | 16.7188915
672.3 | 16.8196915
672.38 | 16.9126915
672.46 | 16.9946915
672.55 | 17.0668915
672.63 | 17.1261915
672.72 | 17.1737915
672.8 | 17.2102915
672.88 | 17.2328915
672.96 | 17.2422915
673.05 | 17.2383915
673.13 | 17.2189915
673.21 | 17.1838915
673.3 | 17.1372915
673.38 | 17.0743915
673.46 | 16.9917915
673.55 | 16.8981915
673.63 | 16.7887915
673.72 | 16.6591915
673.8 | 16.5160915
673.88 | 16.3583915
673.97 | 16.1780915
674.05 | 15.9852915
674.13 | 15.7749915
674.22 | 15.5490915
674.3 | 15.3022915
674.38 | 15.0431915
674.47 | 14.7668915
674.55 | 14.4749915
674.63 | 14.1678915
674.72 | 13.8436915
674.81 | 13.5033915
674.89 | 13.1486915
674.98 | 12.7790915
675.06 | 12.3945915
675.14 | 11.9960915
675.23 | 11.5899915
675.31 | 11.1771915
675.39 | 10.7525915
675.48 | 10.3181915
675.56 | 9.8757915
675.65 | 9.4275915
675.73 | 8.9808915
675.81 | 8.5336915
675.9 | 8.0804915
675.99 | 7.6283915
676.07 | 7.1812915
676.15 | 6.7430215
676.24 | 6.3111415
676.32 | 5.8886615
676.41 | 5.4776815
676.49 | 5.0805915
676.57 | 4.7000015
676.66 | 4.3342215
676.74 | 3.9859515
676.82 | 3.6537715
676.91 | 3.3435115
676.99 | 3.0540615
677.07 | 2.7819715
677.16 | 2.5294215
677.25 | 2.3004915
677.33 | 2.0941615
677.41 | 1.9075415
677.5 | 1.7357315
677.58 | 1.5798315
677.66 | 1.4434015
677.75 | 1.3235615
677.83 | 1.2185215
677.91 | 1.1248315
678 | 1.0446815
678.08 | 0.9748515
678.16 | 0.9160215
678.25 | 0.8668515
678.33 | 0.8256215
678.41 | 0.7901715
678.5 | 0.7607815
678.58 | 0.7320015
678.67 | 0.7049115
678.75 | 0.6866215
678.83 | 0.6735015
678.91 | 0.6671415
679 | 0.6608715
679.08 | 0.6542615
679.16 | 0.6493515
679.25 | 0.6463815
679.33 | 0.6428215
679.41 | 0.6390015
679.5 | 0.6353515
679.58 | 0.6289115
679.67 | 0.6217115
679.75 | 0.6184915
679.83 | 0.6214415
679.92 | 0.6234715
680 | 0.6240515
680.08 | 0.6226115
680.16 | 0.6187115
680.25 | 0.6192915
680.33 | 0.6225015
680.42 | 0.6337515
680.5 | 0.6386515
680.58 | 0.6349215
680.67 | 0.6287315
680.75 | 0.6217015
680.83 | 0.6161115
680.92 | 0.6136515
681 | 0.6100015
681.09 | 0.6089815
681.17 | 0.6117615
681.25 | 0.6143815
681.33 | 0.6136115
681.42 | 0.6134315
681.5 | 0.6101215
681.58 | 0.6112215
681.67 | 0.6112915
681.75 | 0.6071415
681.83 | 0.6008715
681.92 | 0.6001015
682 | 0.5988215
682.09 | 0.5965315
682.17 | 0.5962715
682.25 | 0.5951615
682.34 | 0.5965915
682.42 | 0.5987915
682.5 | 0.5984415
682.58 | 0.5991915
682.67 | 0.5974115
682.75 | 0.5962215
682.83 | 0.5955315
682.92 | 0.5938315
683 | 0.5915415
683.09 | 0.5895015
683.17 | 0.5864515
683.25 | 0.5833915
683.34 | 0.5820315
683.42 | 0.5842215
683.5 | 0.5846415
683.59 | 0.5851415
683.67 | 0.5864015
683.75 | 0.5877515
683.84 | 0.5869015
683.92 | 0.5854515
684 | 0.5868015
684.09 | 0.5870415
684.17 | 0.5851715
684.25 | 0.5857615
684.34 | 0.5837215
684.42 | 0.5805015
684.5 | 0.5798115
684.59 | 0.5815815
684.67 | 0.5799715
684.75 | 0.5790315
684.83 | 0.5783415
684.92 | 0.5769815
685 | 0.5755415
685.09 | 0.5745115
685.17 | 0.5740815
685.25 | 0.5727215
685.34 | 0.5732215
685.42 | 0.5739715
685.5 | 0.5762515
685.59 | 0.5771815
685.67 | 0.5764915
685.76 | 0.5757215
685.84 | 0.5769015
685.92 | 0.5762115
686.01 | 0.5748515
686.09 | 0.5767115
686.17 | 0.5802515
686.25 | 0.5816915
686.34 | 0.5793915
686.42 | 0.5789615
686.5 | 0.5795515
686.59 | 0.5768315
686.67 | 0.5751315
686.76 | 0.5740215
686.84 | 0.5714815
686.92 | 0.5696915
687.01 | 0.5682515
687.09 | 0.5712915
687.17 | 0.5731415
687.25 | 0.5735615
687.33 | 0.5741415
687.42 | 0.5713415
687.5 | 0.5681215
687.58 | 0.5687915
687.67 | 0.5668315
687.75 | 0.5665715
687.83 | 0.5659715
687.92 | 0.5631715
688 | 0.5622315
688.09 | 0.5636615
688.17 | 0.5654315
688.25 | 0.5658515
688.34 | 0.5657615
688.42 | 0.5664315
688.5 | 0.5624415
688.58 | 0.5612515
688.67 | 0.5628515
688.75 | 0.5634415
688.84 | 0.5639415
688.92 | 0.5624915
689 | 0.5575715
689.08 | 0.5555415
689.17 | 0.5557015
689.25 | 0.5558615
689.34 | 0.5592415
689.42 | 0.5595715
689.5 | 0.5605815
689.58 | 0.5615015
689.66 | 0.5582815
689.75 | 0.5547115
689.83 | 0.5517515
689.92 | 0.5511515
690 | 0.5552815
690.08 | 0.5562915
690.17 | 0.5501115
690.25 | 0.5490015
690.34 | 0.5561015
690.42 | 0.5593915
690.5 | 0.5585415
690.59 | 0.5565015
690.67 | 0.5567515
690.76 | 0.5551315
690.84 | 0.5564815
690.92 | 0.5593515
691 | 0.5552015
691.09 | 0.5526515
691.17 | 0.5528115
691.25 | 0.5518715
691.34 | 0.5526315
691.42 | 0.5544015
691.51 | 0.5548115
691.59 | 0.5539615
691.67 | 0.5549715
691.76 | 0.5553815
691.84 | 0.5549515
691.92 | 0.5534215
692.01 | 0.5557815
692.09 | 0.5552715
692.17 | 0.5547515
692.26 | 0.5533915
692.34 | 0.5509315
692.42 | 0.5525315
692.51 | 0.5539615
692.59 | 0.5539515
692.67 | 0.5547915
692.76 | 0.5508115
692.84 | 0.5523215
692.92 | 0.5535015
693.01 | 0.5518815
693.09 | 0.5526415
693.18 | 0.5500915
693.25 | 0.5500915
693.34 | 0.5485515
693.42 | 0.5476215
693.51 | 0.5492215
693.59 | 0.5539515
693.67 | 0.5541115
693.76 | 0.5508915
693.84 | 0.5475815
693.92 | 0.5496015
694.01 | 0.5531515
694.09 | 0.5516215
694.18 | 0.5517815
694.26 | 0.5525315
694.34 | 0.5488915
694.42 | 0.5471915
694.51 | 0.5481115
694.59 | 0.5499715
694.67 | 0.5483515
694.76 | 0.5489315
694.84 | 0.5506215
694.92 | 0.5512115
695.01 | 0.5495915
695.09 | 0.5506815
695.17 | 0.5497415
695.26 | 0.5472815
695.34 | 0.5475315
695.42 | 0.5479515
695.51 | 0.5462415
695.59 | 0.5434415
695.67 | 0.5427615
695.75 | 0.5433515
695.84 | 0.5442715
695.92 | 0.5464615
696 | 0.5483215
696.09 | 0.5489015
696.17 | 0.5495715
696.26 | 0.5493915
696.34 | 0.5472715
696.42 | 0.5472615
696.51 | 0.5471715
696.59 | 0.5453915
696.67 | 0.5441115
696.76 | 0.5468915
696.84 | 0.5476515
696.92 | 0.5466315
697.01 | 0.5464515
697.09 | 0.5461015
697.17 | 0.5440615
697.25 | 0.5442315
697.34 | 0.5453215
697.42 | 0.5471715
697.5 | 0.5462415
697.59 | 0.5435215
697.67 | 0.5405515
697.75 | 0.5411415
697.84 | 0.5461215
697.92 | 0.5477215
698 | 0.5437415
698.09 | 0.5426315
698.17 | 0.5435515
698.25 | 0.5451515
698.33 | 0.5440515
698.42 | 0.5441215
698.5 | 0.5429315
698.59 | 0.5436815
698.67 | 0.5464715
698.75 | 0.5452815
698.84 | 0.5431515
698.92 | 0.5450115
699.01 | 0.5438215
699.09 | 0.5437215
699.17 | 0.5458315
699.25 | 0.5482815
699.33 | 0.5453915
699.42 | 0.5430215
699.5 | 0.5455515
699.59 | 0.5464715
699.67 | 0.5468015
699.75 | 0.5444315
699.84 | 0.5428115
699.92 | 0.5437315
700 | 0.5441515
700.09 | 0.5459215
700.17 | 0.5432015
700.26 | 0.5410015
700.34 | 0.5440415
700.42 | 0.5468215
700.5 | 0.5449515
700.59 | 0.5431715
700.67 | 0.5395215
700.75 | 0.5426415
700.84 | 0.5469515
700.92 | 0.5474515
701.01 | 0.5441415
701.09 | 0.5407515
701.17 | 0.5416815
701.26 | 0.5423415
701.34 | 0.5428515
701.43 | 0.5439415
701.51 | 0.5446115
701.59 | 0.5451915
701.67 | 0.5435815
701.75 | 0.5401915
701.84 | 0.5345915
701.92 | 0.5335715
702.01 | 0.5390615
702.09 | 0.5406615
702.18 | 0.5382015
702.26 | 0.5397215
702.34 | 0.5425015
702.43 | 0.5459615
702.51 | 0.5443515
702.6 | 0.5442615
702.68 | 0.5440815
702.76 | 0.5421315
702.84 | 0.5442315
702.93 | 0.5438915
703.01 | 0.5393115
703.1 | 0.5374415
703.18 | 0.5441215
703.26 | 0.5490215
703.35 | 0.5499415
703.43 | 0.5475715
703.51 | 0.5463815
703.6 | 0.5460315
703.68 | 0.5473815
703.76 | 0.5457615
703.85 | 0.5441415
703.93 | 0.5436315
704.01 | 0.5470915
704.09 | 0.5515715
704.18 | 0.5520715
704.26 | 0.5502015
704.35 | 0.5475715
704.43 | 0.5435815
704.51 | 0.5445115
704.6 | 0.5463615
704.68 | 0.5475415
704.76 | 0.5494815
704.85 | 0.5494715
704.93 | 0.5493815
705.02 | 0.5457315
705.1 | 0.5473315
705.18 | 0.5464815
705.27 | 0.5438515
705.35 | 0.5433315
705.43 | 0.5457815
705.52 | 0.5439115
705.6 | 0.5414515
705.68 | 0.5417815
705.77 | 0.5413515
705.85 | 0.5414315
705.93 | 0.5416715
706.02 | 0.5422615
706.1 | 0.5421715
706.18 | 0.5455415
706.27 | 0.5432515
706.35 | 0.5409615
706.43 | 0.5407815
706.51 | 0.5405215
706.6 | 0.5411915
706.68 | 0.5436415
706.76 | 0.5427815
706.85 | 0.5410015
706.93 | 0.5423515
707.01 | 0.5472515
707.1 | 0.5464815
707.18 | 0.5463015
707.26 | 0.5454515
707.35 | 0.5418815
707.43 | 0.5419615
707.51 | 0.5442415
707.59 | 0.5460915
707.68 | 0.5428715
707.76 | 0.5369415
707.85 | 0.5374415
707.93 | 0.5395515
708.01 | 0.5436015
708.1 | 0.5436015
708.18 | 0.5437615
708.26 | 0.5447615
708.35 | 0.5437415
708.43 | 0.5460215
708.51 | 0.5461015
708.6 | 0.5444815
708.68 | 0.5427015
708.76 | 0.5396415
708.85 | 0.5373515
708.93 | 0.5388715
709.01 | 0.5397115
709.1 | 0.5391015
709.18 | 0.5402815
709.26 | 0.5419715
709.35 | 0.5395115
709.43 | 0.5363715
709.51 | 0.5367015
709.6 | 0.5359315
709.68 | 0.5371115
709.76 | 0.5371015
709.85 | 0.5378515
709.93 | 0.5393715
710.01 | 0.5395315
710.09 | 0.5386815
710.18 | 0.5348615
710.26 | 0.5334215
710.35 | 0.5352715
710.43 | 0.5362815
710.52 | 0.5345815
710.6 | 0.5343215
710.69 | 0.5338015
710.77 | 0.5337115
710.85 | 0.5309115
710.94 | 0.5282815
711.02 | 0.5287815
711.1 | 0.5304615
711.18 | 0.5296115
711.26 | 0.5293515
711.35 | 0.5280715
711.43 | 0.5267915
711.51 | 0.5263615
711.6 | 0.5276315
711.68 | 0.5293115
711.76 | 0.5287115
711.85 | 0.5280315
711.93 | 0.5261615
712.01 | 0.5250515
712.1 | 0.5272415
712.18 | 0.5277415
712.26 | 0.5285015
712.35 | 0.5315415
712.43 | 0.5309415
712.51 | 0.5258515
712.6 | 0.5269415
712.68 | 0.5269415
712.77 | 0.5258315
712.85 | 0.5258215
712.93 | 0.5254815
713.02 | 0.5240315
713.1 | 0.5251215
713.18 | 0.5296815
713.27 | 0.5331515
713.36 | 0.5315315
713.44 | 0.5309315
713.52 | 0.5301615
713.6 | 0.5236415
713.69 | 0.5238815
713.77 | 0.5282815
713.85 | 0.5321615
713.94 | 0.5313115
714.02 | 0.5282615
714.1 | 0.5257115
714.19 | 0.5257015
714.27 | 0.5251015
714.36 | 0.5198515
714.44 | 0.5191615
714.51 | 0.5228815
714.6 | 0.5249915
714.69 | 0.5256615
714.77 | 0.5237015
714.85 | 0.5231915
714.93 | 0.5241115
715.01 | 0.5249515
715.1 | 0.5223215
715.18 | 0.5208715
715.26 | 0.5222215
715.35 | 0.5245815
715.43 | 0.5295715
715.51 | 0.5305815
715.6 | 0.5249815
715.68 | 0.5228615
715.77 | 0.5270015
715.86 | 0.5266515
715.93 | 0.5274115
716.02 | 0.5309515
716.1 | 0.5281515
716.19 | 0.5285715
716.27 | 0.5294115
716.36 | 0.5272915
716.44 | 0.5250815
716.52 | 0.5238815
716.61 | 0.5259115
716.69 | 0.5272515
716.77 | 0.5269115
716.85 | 0.5254615
716.94 | 0.5290915
717.02 | 0.5346715
717.1 | 0.5348315
717.19 | 0.5352515
717.27 | 0.5311015
717.35 | 0.5310015
717.43 | 0.5310015
717.52 | 0.5337015
717.61 | 0.5322515
717.69 | 0.5296215
717.77 | 0.5275015
717.85 | 0.5291015
717.94 | 0.5301915
718.02 | 0.5263715
718.11 | 0.5267915